## Summary (C)
|  | Reference: | HOOP323Y
|  | Crude: | HOOPS Blend
Crude Summary Report
General Information |  |  |  |  | Molecules (%wt on crude) |  |  |  |  | Whole Crude Properties
Reference: | HOOP323Y |  |  |  | methane + ethane |  |  |  | 0.02757676 | Density @ 15°C (g/cc) |  |  |  | 0.8800978
Name: | HOOPS Blend |  |  |  | propane |  |  |  | 0.3952669 | API Gravity |  |  |  | 29.20041
[5 empty] | isobutane |  |  |  | 0.2757676 | Total Sulfur (% wt) |  |  |  | 1.550062
Origin: | Texas |  |  |  | n-butane |  |  |  | 0.9927634 | Pour Point (°C) |  |  |  | -34.47323
[5 empty] | isopentane |  |  |  | 0.9251457 | Viscosity @ 20°C (cSt) |  |  |  | 16.04445
Assay Date: | 2023-10-26 |  |  |  | n-pentane |  |  |  | 1.296108 | Viscosity @ 40°C (cSt) |  |  |  | 10.18902
[5 empty] | cyclopentane |  |  |  | 0.08273028 | Nickel (ppm) |  |  |  | 10.06479
Comments: |  |  |  |  | C6 paraffins |  |  |  | 2.651932 | Vanadium (ppm) |  |  |  | 20.44106
[5 empty] | C6 naphthenes |  |  |  | 0.6077639 | Total Nitrogen (ppm) |  |  |  | 1315.959
[5 empty] | benzene |  |  |  | 0.06223963 | Total Acid Number (mgKOH/g) |  |  |  | 0.8000844
[5 empty] | C7 paraffins |  |  |  | 2.280247 | Mercaptan Sulfur (ppm) |  |  |  | 32.52611
[5 empty] | C7 naphthenes |  |  |  | 1.059113 | Hydrogen Sulfide (ppm) |  |  |  | 0
[5 empty] | toluene |  |  |  | 0.2814467 | Reid Vapor Pressure (kPa) |  |  |  | 53.09224
Cut Data |  |  |  |  | Atmospheric Cuts | [6 empty] | Vacuum Cuts
Start (°C) | IBP | C5 | 65 | 100 | 150 | 200 | 250 | 300 | 350 | 370 | 370 | 450 | 500 | 550
End (°C) | FBP | 65 | 100 | 150 | 200 | 250 | 300 | 350 | 370 | FBP | 450 | 500 | 550 | FBP
Yield (% wt) |  | 2.815946 | 3.747975 | 6.626124 | 6.668785 | 7.137635 | 7.926953 | 8.330825 | 3.395611 | 52.27694 | 13.41731 | 7.663939 | 6.865848 | 24.32984
Yield (% vol) |  | 3.844581 | 4.651245 | 7.788185 | 7.469019 | 7.671752 | 8.127159 | 8.298258 | 3.287993 | 47.17353 | 12.62805 | 7.06009 | 6.250735 | 21.23466
Cumulative Yield (% wt) |  | 1.073206 | 3.889152 | 7.637127 | 14.26325 | 20.93204 | 28.06967 | 35.99662 | 44.32745 | 47.72306 | 47.72306 | 61.14037 | 68.80431 | 75.67016
Volume Average B.P. (°C) | 365.0985 | 41.27296 | 83.51054 | 124.9098 | 174.9657 | 225.2131 | 275.2101 | 324.9827 | 359.9845 | 548.5257 | 409.3912 | 474.5787 | 524.4156 | 662.9506
Density @ 15°C (g/cc) | 0.8800978 | 0.6431144 | 0.7075227 | 0.7470268 | 0.7839638 | 0.816907 | 0.8564074 | 0.881483 | 0.9067759 | 0.9730264 | 0.932915 | 0.9531355 | 0.9644417 | 1.006021
API Gravity | 29.20041 | 88.5064 | 68.45535 | 57.87039 | 48.93118 | 41.64064 | 33.64853 | 28.94782 | 24.46993 | 13.84503 | 20.09753 | 16.87978 | 15.13943 | 9.075903
UOPK | 11.89455 |  |  | 11.97556 | 11.86978 | 11.80091 | 11.62067 | 11.62164 | 11.5135 | 11.70311 | 11.47456 | 11.57774 | 11.6907 | 11.82187
Molecular Weight (g/mol) |  |  |  | 110.3997 | 138.4497 | 171.1661 | 206.4582 | 249.2036 | 279.9921 | 550.5149 | 329.6081 | 423.0433 | 534.3195 | 1044.768
Total Sulfur (% wt) | 1.550062 | 0.002395694 | 0.007761898 | 0.02357174 | 0.06460812 | 0.1890905 | 0.6607307 | 1.150467 | 1.401336 | 2.552811 | 1.653621 | 1.883012 | 2.196094 | 3.360344
Mercaptan Sulfur (ppm) | 32.52611 | 6.160537 | 34.71811 | 62.49938 | 43.2964 | 42.4698 | 32.25149
Total Nitrogen (ppm) | 1315.959 |  |  |  |  | 2.742518 | 15.72923 | 95.91153 | 234.8233 | 2483.93 | 563.9465 | 1096.11 | 1478.098 | 4263.764
Basic Nitrogen (ppm) | 331.763 |  |  |  |  | 1.752081 | 10.96672 | 38.80645 | 75.57898 | 621.5999 | 168.7508 | 312.0833 | 414.6972 | 1027.221
Total Acid Number (mgKOH/g) | 0.8000844 | 7.953881e-08 | 4.617299e-05 | 0.00120299 | 0.01272488 | 0.2478637 | 0.7867183 | 1.467478 | 1.602217 | 1.037631 | 1.674952 | 1.572984 | 1.249065 | 0.4578614
Viscosity @ 20°C (cSt) | 16.04445 |  |  |  | 1.347158
Viscosity @ 40°C (cSt) | 10.18902 |  |  |  | 1.033985 | 1.634921 | 2.984952 | 6.522716 | 12.95085
Viscosity @ 50°C (cSt) | 8.384373 |  |  |  |  | 1.417824 | 2.478824 | 5.072272 | 9.446185 | 1922.603 | 26.97351 | 131.1327 | 490.4248
Viscosity @ 60°C (cSt) | [9 empty] | 849.4307 | 18.49244 | 76.50834 | 249.3686
Viscosity @ 100°C (cSt) | [9 empty] | 81.53859 | 6.07604 | 16.11152 | 35.72625 | 4483.308
Viscosity @ 130°C (cSt) | [13 empty] | 559.727
Viscosity @ 150°C (cSt) | [13 empty] | 199.0952
RON (Clear) |  | 75.995 | 32.80962 | 52.46048 | 29.06108
MON (Clear) |  | 73.27499 | 48.27796 | 53.37889 | 31.12755
Paraffins (% wt) | 25.56904 | 97.74599 | 76.57028 | 48.85558 | 47.11369
Naphthenes (%wt) | 28.04387 | 2.254014 | 22.09099 | 37.79321 | 41.66203
Aromatics (% wt) | 46.38709 | 0 | 1.338723 | 13.35121 | 11.22428
Pour Point (°C) | -34.47323 |  |  |  |  | -46.54511 | -27.43116 | -6.876482 | 3.016178 | 25.96271 | 16.38808 | 33.29078 | 46.37097 | 57.14925
Cloud Point (°C) | [5 empty] | -44.41709 | -25.39279 | -5.459634
Freeze Point (°C) |  |  |  |  | -54.3912 | -40.41819 | -21.18689
Smoke Point (mm) |  |  |  |  | 25.34023 | 21.02482 | 15.70717
Cetane Index (D4737A) |  |  |  |  | 41.1939 | 46.46479 | 46.46073 | 50.61236 | 49.74501
Naphthalenes (% vol) |  |  |  |  | 0.06504313 | 1.764406 | 7.152253 | 10.51901
Aniline Point (°C) |  |  |  | 54.30018 | 56.98094 | 61.59807 | 65.07848 | 67.90206 | 70.03337 |  | 74.64351 | 81.20948 | 84.7227
Hydrogen (% wt) | 12.96704 | 16.56449 | 15.67901 | 14.39939 | 14.30069 | 13.62861 | 13.23841 | 12.75594 | 12.45375 |  | 12.04158 | 11.94508 | 11.96919
Total Wax (% wt) | 5.023589 | [8 empty] | 2.568139 | 6.251405 | 4.834488 | 1.761742 | 0.0505697
C7 Asphaltenes (% wt) | 0.5758761 | [8 empty] | 1.101587 |  | 0 | 0 | 2.366954
Micro Carbon Residue (% wt) | 4.972257 | [8 empty] | 9.511377 |  | 0.3104294 | 2.046731 | 19.76138
Vanadium (ppm) | 20.44106 | [8 empty] | 39.10148 |  | 0 | 0 | 84.0164
Nickel (ppm) | 10.06479 | [8 empty] | 19.25284 |  | 0 | 0 | 41.3681
Iron (ppm) | 2.438555 | [8 empty] | 4.664686 |  | 0 | 0 | 10.0229
Sodium (ppm) | 3.21371
Mercury (ppb) | 1
Arsenic (ppb) | 357
This assay information is provided to you courtesy of ExxonMobil Technology & Engineering Company (EMTEC) and is based on a range of data and information.
While care has been taken in preparing these materials, no representations, warranties or guarantees are made as to their accuracy, reliability, quality, correctness
or completeness. Each user must make its own determination and judgment on applying any information in this assay. Any and all use of this information shall be
the sole responsibility of the user, and the user releases EMTEC, its parent and its affiliates from any and all claims arising from its use and shall defend and hold
EMTEC, its parent and its affiliates harmless from any third party claims arising from the user's application or use of the assay information.

## Yield Graph (C)
|  | Reference: | HOOP323Y
|  | Crude: | HOOPS Blend
Yield Distribution
Cumulative Volume % Distilled at 10 Degree C (TBP) Intervals
|  | 0 | 10 | 20 | 30 | 40 | 50 | 60 | 70 | 80 | 90
| 0 |  |  |  | 2.882297 | 3.510218 | 4.145356 | 5.022784 | 6.08694 | 7.319763 | 8.697917
| 100 | 10.1841 | 11.73593 | 13.31408 | 14.8889 | 16.44344 | 17.97229 | 19.47824 | 20.97026 | 22.45727 | 23.94604
| 200 | 25.44131 | 26.94637 | 28.46375 | 29.99559 | 31.54452 | 33.11306 | 34.70238 | 36.31224 | 37.94095 | 39.58521
| 300 | 41.24022 | 42.90038 | 44.5626 | 46.22451 | 47.88383 | 49.53847 | 51.18655 | 52.82647 | 54.45694 | 56.07707
| 400 | 57.68633 | 59.28361 | 60.8639 | 62.42188 | 63.95312 | 65.45452 | 66.92482 | 68.36486 | 69.77646 | 71.16035
| 500 | 72.51461 | 73.83572 | 75.12156 | 76.37137 | 77.5856 | 78.76534 | 79.9119 | 81.02655 | 82.11048 | 83.16479
Boiling Point | Wgt | Vol
-50 | 0.2318717 | 0.4025387
-45 | 0.247179 | 0.4285915
-40 | 0.2623102 | 0.4543609
-35 | 0.2772694 | 0.4798544
-30 | 0.2920615 | 0.5050799
-25 | 0.3066919 | 0.530047
-20 | 0.3211667 | 0.5547659
-15 | 0.3211667 | 0.5547659
-10 | 0.4315803 | 0.725149
-5 | 0.540951 | 0.8940454
0 | 0.540951 | 0.8940455
5 | 0.7191381 | 1.159744
10 | 0.8963826 | 1.424229
15 | 1.073206 | 1.688277
20 | 1.250088 | 1.952603
25 | 1.581794 | 2.416093
30 | 1.915208 | 2.882297
35 | 1.915208 | 2.882297
40 | 2.368069 | 3.510218
45 | 2.825834 | 4.145356
50 | 2.825834 | 4.145356
55 | 3.139534 | 4.559302
60 | 3.494457 | 5.022784
65 | 3.889152 | 5.532858
70 | 4.322343 | 6.08694
75 | 4.793305 | 6.683288
80 | 5.300894 | 7.319763
85 | 5.842681 | 7.992788
90 | 6.415363 | 8.697917
95 | 7.014984 | 9.430134
100 | 7.637127 | 10.1841
105 | 8.277135 | 10.95443
110 | 8.930426 | 11.73593
115 | 9.592773 | 12.52385
120 | 10.2605 | 13.31408
125 | 10.9306 | 14.10327
130 | 11.60084 | 14.8889
135 | 12.26972 | 15.66928
140 | 12.93645 | 16.44344
145 | 13.60086 | 17.21107
150 | 14.26325 | 17.97229
160 | 15.58465 | 19.47824
170 | 16.90682 | 20.97026
180 | 18.23579 | 22.45727
190 | 19.57637 | 23.94604
200 | 20.93204 | 25.44131
210 | 22.30591 | 26.94637
220 | 23.70232 | 28.46375
230 | 25.12549 | 29.99559
240 | 26.5799 | 31.54452
250 | 28.06967 | 33.11306
260 | 29.59672 | 34.70238
270 | 31.15821 | 36.31224
280 | 32.74943 | 37.94095
290 | 34.36454 | 39.58521
300 | 35.99662 | 41.24022
310 | 37.63949 | 42.90038
320 | 39.29374 | 44.5626
330 | 40.96034 | 46.22451
340 | 42.63885 | 47.88383
350 | 44.32745 | 49.53847
360 | 46.02316 | 51.18655
370 | 47.72306 | 52.82647
380 | 49.42461 | 54.45694
390 | 51.12572 | 56.07707
400 | 52.82473 | 57.68633
410 | 54.51955 | 59.28361
420 | 56.20435 | 60.8639
430 | 57.87286 | 62.42188
440 | 59.51961 | 63.95312
450 | 61.14037 | 65.45452
460 | 62.73249 | 66.92482
470 | 64.29452 | 68.36486
480 | 65.82702 | 69.77646
490 | 67.33063 | 71.16035
500 | 68.80431 | 72.51461
510 | 70.2459 | 73.83572
520 | 71.65354 | 75.12156
530 | 73.02643 | 76.37137
540 | 74.36495 | 77.5856
550 | 75.67016 | 78.76534
560 | 76.94325 | 79.9119
570 | 78.18538 | 81.02655
580 | 79.39756 | 82.11048
590 | 80.58067 | 83.16479
600 | 81.73549 | 84.19048
610 | 82.86271 | 85.18849
620 | 83.96301 | 86.15965
630 | 85.03703 | 87.10475
640 | 86.08533 | 88.0245
650 | 87.10841 | 88.91956
660 | 88.10688 | 89.79068
670 | 89.0818 | 90.63899
680 | 90.03393 | 91.46534
690 | 90.96358 | 92.27019
700 | 91.87064 | 93.05364